## Tabelle1
Material | Stärke<br> in mm | Farbe | Gravur<br>Schnitt | mm/min | M3 const<br>M4 dyn | Anzahl<br>Schnitte | Leistung<br>in % | Besonderes
BASOTEC | 10 | grau | S | 500 | M3 | 2 | 50 | stinkt
Papier | 0.1 | weiss | S | 1.000 | M4 | 1 | 70
Papier | 0.1 | weiss | S | 1.000 | M3 | 1 | 35
Papier | 0.1 | weiss | G | 2.000 | M4 | 1 | 50
Papier | 0.1 | weiss | G | 500 | M3 | 1 | 15
&nbsp;
Papier | 0.11 | grün | S | 700 | M4 | 1 | 40
Papier | 0.11 | grün | S | 1.000 | M4 | 1 | 20 | fast Schnitt!
Papier | 0.11 | grün | G | 1.500 | M4 | 1 | 15
Papier 160g/m² | 0.16 | creme | S | 1.000 | M3 | 1 | 75 | Fa. Brunnen
Papier 160g/m² | 0.16 | weiß | S | 1.000 | M3 | 1 | 75 | Fa. Brunnen
Tonpapier | 0.16 | schwarz | S | 10.000 | M4 | 2 | 80
Karton | 0.15 | dkl’grün | S | 700 | M4 | 1 | 40
Karton | 0.26 | gelb | S | 1.000 | M3 | 2 | 60
Karton | 0.26 | gelb | G | 1.000 | M3 | 1 | 60
Fotos | 0.2 | Farbig | S | 1.000 | M4 | 1 | 75
Fotos | 1.2 | Farbig | G | 2.000 | M4 | 1 | 40
Fotokarton | 0.37 |  | S | 1.000 | M4 | 1 | 85
Kraftpapier | 0.2 | braun | S | 1.200 | M4 | 1 | 100
Kraftpapier | 0.2 | braun | G | 3.000 | M4 | 1 | 20
Balsaholz | 1 | Holz, hell | S | 650 | M4 | 1 | 20
Balsaholz | 1.2 | Holz, hell | G
Balsaholz | 2 | Holz, hell | S | 400 | M3 | 1 | 28
Balsaholz | 2 | Holz, hell | S | 450 | M4 | 2 | 30
Balsaholz | 3 | Holz, hell | S | 800 | M4 | 2-3 | 50
Balsaholz | 3 | Holz, hell | G
Balsaholz | 4 | Holz, hell | S | 800 | M4 | 2-3 | 40-50
Balsaholz | 4 | Holz, hell | G
Holz, Hartfaser | egal | weiß | G | 2.000 | M4 | 1 | 80
Holz, MDF | 1.8 | braun | S | 300 | M3 | 2-3 | 65 | Toom
Holz, MDF | 1.8 | braun | G | 400 | M3 | 1 | 70 | Toom
Holz, HDF | 3 | braun | S | 175 | M3 | 3 | 90 | Obi
Holz, HDF | 3 | braun | G | 200 | M3 | 1 | 75 | Obi
Sperrholz, Pappel | 2,6-3 | braun | S
Sperrholz, Pappel | 4 | braun | S
DC-Fix | egal | rot | S | 1.500 | M4 | 1 | 45
DC-Fix |  | rot | G | 2.000 | M4 | 1 | 20
Moosgummi | 2 | blau | S | 3000 | M4 | 2 | 90 | Stinkt!!!
Banane | ja | gelb | G | 1.000 | M4 | 2-3 | 40